175 | [A175] Nitrogenous and phosphatic fertilizers | 0.799353
176 | [A176] (Household use of) pesticides and agricultural chemicals, n.e.c. | 0.5455224
177 | [A177] Gum and wood chemicals | 0.9262276
178 | [A178] Adhesives and sealants | 0.6512826
179 | [A179] Explosives | 0.3035749
180 | [A180] Printing ink | 0.7254856
181 | [A181] Carbon black | 1.042888
182 | [A182] Chemicals and chemical preparations, n.e.c. | 0.7106748
183 | [A183] Plastics materials and resins | 0.8064107
184 | [A184] Synthetic rubber | 0.7005184
185 | [A185] Cellulosic manmade fibers | 1.085038
186 | [A186] Manmade organic fibers, except cellulosic | 0.7098241
187 | [A187] Drugs | 0.3804915
188 | [A188] Soap and other detergents | 0.5337524
189 | [A189] Polishes and sanitation goods | 0.4631683
190 | [A190] Surface active agents | 0.5815681
191 | [A191] Toilet preparations | 0.347786
192 | [A192] Paints and allied products | 0.5754169
193 | [A193] Petroleum refining | 0.5103652
194 | [A194] Lubricating oils and greases | 0.5957004
195 | [A195] Products of petroleum and coal, n.e.c. | 0.7670661
196 | [A196] Asphalt paving mixtures and blocks | 0.4302825
197 | [A197] Asphalt felts and coatings | 0.4175461
198 | [A198] Tires and inner tubes | 0.5906826
199 | [A199] Rubber and plastics footwear | 0.4772982
200 | [A200] Fabricated rubber products, n.e.c. | 0.5120284
201 | [A201] Miscellaneous plastics products, n.e.c. | 0.5972038
202 | [A202] Rubber and plastics hose and belting | 0.5312736
203 | [A203] Gaskets, packing, and sealing devices | 0.4369745
204 | [A204] Leather tanning and finishing | 0.9753426
205 | [A205] Boot and shoe cut stock and findings | 0.7394063
206 | [A206] Shoes, except rubber | 0.7374946
207 | [A207] House slippers | 0.2939338
208 | [A208] Leather gloves and mittens | 0.8337832
209 | [A209] Luggage | 0.4207029
210 | [A210] Women's handbags and purses | 0.5047968
211 | [A211] Personal leather goods, n.e.c. | 0.4084542
212 | [A212] Leather goods, n.e.c. | 0.4217853
213 | [A213] Glass and glass products, except containers | 0.4952913
214 | [A214] Glass containers | 0.6036375
215 | [A215] Cement, hydraulic | 0.8851123
216 | [A216] Brick and structural clay tile | 0.7060246
217 | [A217] Ceramic wall and floor tile | 0.6098229
218 | [A218] Clay refractories | 0.6841742
219 | [A219] Structural clay products, n.e.c. | 0.64479
220 | [A220] Vitreous china plumbing fixtures | 0.3781562
221 | [A221] Vitreous china table and kitchenware | 0.2467041
222 | [A222] Fine earthenware table and kitchenware | 0.4298221
223 | [A223] Porcelain electrical supplies | 0.3399791
224 | [A224] Pottery products, n.e.c. | 0.3608237
225 | [A225] Concrete block and brick | 0.5986168
226 | [A226] Concrete products, except block and brick | 0.587872
227 | [A227] Ready-mixed concrete | 0.5804941
228 | [A228] Lime | 1.467573
229 | [A229] Gypsum products | 0.4302636
230 | [A230] Cut stone and stone products | 0.3335461
231 | [A231] Abrasive products | 0.470731
232 | [A232] Asbestos products | 0.06456487
233 | [A233] Minerals, ground or treated | 0.4049078
234 | [A234] Mineral wool | 0.4928108
235 | [A235] Nonclay refractories | 0.5524948
236 | [A236] Nonmetallic mineral products, n.e.c. | 0.7443702
237 | [A237] Blast furnaces and steel mills | 1.156996
238 | [A238] Electrometallurgical products, except steel | 0.8056813
239 | [A239] Steel wiredrawing and steel nails and spikes | 0.9493961
240 | [A240] Iron and steel foundries | 0.6942909
241 | [A241] Iron and steel forgings | 0.6732134
242 | [A242] Metal heat treating | 0.450242
243 | [A243] Primary metal products, n.e.c. | 0.7306351
244 | [A244] Primary smelting and refining of copper | 1.255711
245 | [A245] Primary aluminum | 1.136088
246 | [A246] Primary nonferrous metals, n.e.c. | 1.036927
247 | [A247] Rolling, drawing, and extruding of copper | 1.270542
248 | [A248] Aluminum rolling and drawing | 0.8626929
249 | [A249] Nonferrous rolling and drawing, n.e.c. | 0.5152875
250 | [A250] Nonferrous wiredrawing and insulating | 0.6057043
251 | [A251] Aluminum castings | 0.4994864
252 | [A252] Nonferrous forgings | 0.4318543
253 | [A253] Metal cans | 0.8276609
254 | [A254] Metal shipping barrels, drums, kegs, and pails | 0.5962997
255 | [A255] Enameled iron and metal sanitary ware | 0.3873016
256 | [A256] Plumbing fixture fittings and trim | 0.422863
257 | [A257] (Household heating with) heating equipment, except electric and warm a furnaces | 0.7804195
258 | [A258] Fabricated structural metal | 0.5336536
259 | [A259] Metal doors, sash, frames, molding, and trim | 0.5038096
260 | [A260] Fabricated plate work (boiler shops) | 0.5377485
261 | [A261] Sheet metal work | 0.522989
262 | [A262] Architectural and ornamental metal work | 0.460285
263 | [A263] Prefabricated metal buildings and components | 0.6407516
264 | [A264] Miscellaneous structural metal work | 0.6161707
265 | [A265] Screw machine products, bolts, etc. | 0.4052596
266 | [A266] Automotive stampings | 0.6699996
267 | [A267] Crowns and closures | 0.6650806
268 | [A268] Metal stampings, n.e.c. | 0.5275969
269 | [A269] Cutlery | 0.2839161
270 | [A270] Hand and edge tools, except machine tools and handsaws | 0.3351125
271 | [A271] Saw blades and handsaws | 0.3876054
272 | [A272] Hardware, n.e.c. | 0.4223742
273 | [A273] Plating and polishing | 0.3476874
274 | [A274] Coating,engraving, and allied services, n.e.c. | 0.5685947
275 | [A275] Miscellaneous fabricated wire products | 0.5124569
276 | [A276] Steel springs, except wire | 0.5210782
277 | [A277] Pipe, valves, and pipe fittings | 0.4210182
278 | [A278] Metal foil and leaf | 0.5813208
279 | [A279] Fabricated metal products, n.e.c. | 0.4986707
280 | [A280] Turbines and turbine generator sets | 0.3551845
281 | [A281] Internal combustion engines, n.e.c. | 0.4457009
282 | [A282] Farm machinery and equipment | 0.3471665
283 | [A283] Lawn and garden equipment | 0.4382161
284 | [A284] Construction machinery and equipment | 0.4181845
285 | [A285] Mining machinery, except oil field | 0.3888564
286 | [A286] Oil and gas field machinery and equipment | 0.3243425
287 | [A287] Elevators and moving stairways | 0.5605401
288 | [A288] Conveyors and conveying equipment | 0.3415456
289 | [A289] Hoists, cranes, and monorails | 0.3430923
290 | [A290] Industrial trucks and tractors | 0.4608315
291 | [A291] Machine tools, metal cutting types | 0.3562819
292 | [A292] Machine tools, metal forming types | 0.3670972
293 | [A293] Special dies and tools and machine tool accessories | 0.3005981
294 | [A294] Power-driven handtools | 0.341599
295 | [A295] Rolling mill machinery and equipment | 0.2811606
296 | [A296] Electric and gas welding and soldering equipment | 0.3586288
297 | [A297] Industrial patterns | 0.2648646
298 | [A298] Metalworking machinery, n.e.c. | 0.2862413
299 | [A299] Food products machinery | 0.3199325
300 | [A300] Textile machinery | 0.3580136
301 | [A301] Woodworking machinery | 0.3754102
302 | [A302] Paper industries machinery | 0.2839008
303 | [A303] Printing trades machinery and equipment | 0.3175983
304 | [A304] Special industry machinery, n.e.c. | 0.3467316
305 | [A305] Pumps and compressors | 0.3278773
306 | [A306] Ball and roller bearings | 0.3625881
307 | [A307] Blowers and fans | 0.3425656
308 | [A308] Mechanical power transmission equipment | 0.3333001
309 | [A309] Industrial process furnaces and ovens | 0.3105551
310 | [A310] General industrial machinery and equipment, n.e.c. | 0.3082675
311 | [A311] Packaging machinery | 0.2697897
312 | [A312] Carburetors, pistons, rings, and valves | 0.4654442
313 | [A313] Fluid power equipment | 0.3476847
314 | [A314] Scales and balances, except laboratory | 0.3088516
315 | [A315] Industrial and commercial machinery and equipment, n.e.c. | 0.2882248
316 | [A316] Calculating and accounting machines | 0.1639277
317 | [A317] (use of) Electronic computers | 0.2253212
318 | [A318] (use of) Computer peripheral equipment | 0.2377029
319 | [A319] Office machines, n.e.c. | 0.1788918
320 | [A320] Automatic vending machines | 0.4231917
321 | [A321] Commercial laundry equipment | 0.3929303
322 | [A322] Refrigeration and heating equipment | 0.4783466
323 | [A323] Measuring and dispensing pumps | 0.4267154
324 | [A324] Service industry machinery, n.e.c. | 0.3633282
325 | [A325] Power, distribution, and specialty transformers | 0.4768844
326 | [A326] Switchgear and switchboard apparatus | 0.327118
327 | [A327] Motors and generators | 0.4770812
328 | [A328] Relays and industrial controls | 0.2851863
329 | [A329] Carbon and graphite products | 0.4402992
330 | [A330] Electrical industrial apparatus, n.e.c. | 0.4203261
331 | [A331] (use of) Household cooking equipment | 0.8759264
332 | [A332] (use of) Household refrigerators and freezers | 0.9842415
333 | [A333] (Washing with) household laundry equipment | 0.8933857
334 | [A334] (use of) Electric housewares and fans | 0.7638267
335 | [A335] (use of) Household vacuum cleaners | 0.7077095
336 | [A336] (use of) Household appliances, n.e.c. | 0.5542857
337 | [A337] (use of) Electric lamp bulbs and tubes | 1.064598
338 | [A338] Lighting fixtures and equipment | 0.417985
339 | [A339] Wiring devices | 0.3724847
340 | [A340] (use of) Household audio and video equipment | 0.8015505
341 | [A341] Prerecorded records and tapes | 0.1970964
342 | [A342] (use of) Telephone and telegraph apparatus | 0.4531325
343 | [A343] (use of) Communication equipment | 0.5020104
344 | [A344] Electron tubes | 0.432334
345 | [A345] Semiconductors and related devices | 0.2773669
346 | [A346] Other electronic components | 0.3688415
347 | [A347] Storage batteries | 0.5042113
348 | [A348] Primary batteries, dry and wet | 0.4136062
349 | [A349] Electrical equipment for internal combustion engines | 0.3410324
350 | [A350] Magnetic and optical recording media | 0.5452019
351 | [A351] Electrical machinery, equipment, and supplies, n.e.c. | 0.2915671
352 | [A352] Truck and bus bodies | 0.5402852
353 | [A353] Truck trailers | 0.539962
354 | [A354] (Driving with) motor vehicles and passenger car bodies | 0.8065553
355 | [A355] Motor vehicle parts and accessories | 0.5160548
356 | [A356] Aircraft | 0.2355905
357 | [A357] Aircraft and missile engines and engine parts | 0.2433867
358 | [A358] Aircraft and missile equipment, n.e.c. | 0.2259532
359 | [A359] Ship building and repairing | 0.3920779
360 | [A360] Boat building and repairing | 0.4644369
361 | [A361] Railroad equipment | 0.3410774
362 | [A362] Motorcycles, bicycles, and parts | 0.3316269
363 | [A363] Travel trailers and campers | 0.3587235
364 | [A364] Motor homes | 0.3421905
365 | [A365] Transportation equipment, n.e.c. | 0.2685297
366 | [A366] Search and navigation equipment | 0.189104
367 | [A367] Laboratory apparatus and furniture | 0.2547562
368 | [A368] Mechanical measuring devices | 0.245653
369 | [A369] Environmental controls | 0.2835181
370 | [A370] Surgical and medical instruments and apparatus | 0.2567826
371 | [A371] Surgical appliances and supplies | 0.2855457
372 | [A372] Dental equipment and supplies | 0.3253481
373 | [A373] Watches, clocks, watchcases, and parts | 0.2915272
374 | [A374] X-ray apparatus and tubes | 0.2450053
375 | [A375] Electromedical and electrotherapeutic apparatus | 0.2769426
376 | [A376] Laboratory and optical instruments | 0.2710466
377 | [A377] Instruments to measure electricity | 0.2185002
378 | [A378] Ophthalmic goods | 0.2265117
379 | [A379] Photographic equipment and supplies | 0.2611793
380 | [A380] Jewelry, precious metal | 0.4500394
381 | [A381] Jewelers' materials and lapidary work | 0.2351719
382 | [A382] Silverware and plated ware | 0.3786895
383 | [A383] Costume jewelry | 0.339366
384 | [A384] Musical instruments | 0.2005756974
385 | [A385] Games, toys, and children's vehicles | 0.3837932
386 | [A386] Dolls and stuffed toys | 0.3444754
387 | [A387] Sporting and athletic goods, n.e.c. | 0.3342299
388 | [A388] Pens, mechanical pencils, and parts | 0.2718362
389 | [A389] Lead pencils and art goods | 0.4554658
390 | [A390] Marking devices | 0.3714386
391 | [A391] Carbon paper and inked ribbons | 0.4666254
392 | [A392] Fasteners, buttons, needles, and pins | 0.4030052
393 | [A393] Brooms and brushes | 0.3981749
394 | [A394] Hard surface floor coverings, n.e.c. | 0.4320789
395 | [A395] Burial caskets | 0.2994209
396 | [A396] Signs and advertising specialties | 0.2491731
397 | [A397] Manufacturing industries, n.e.c. | 0.4578782
398 | [A398] Railroads and related services | 0.3506712
399 | [A399] Local and suburban transit and interurban highway passenger transportation | 0.3296559
400 | [A400] Trucking and courier services, except air | 0.4175972
401 | [A401] Warehousing and storage | 0.3551381
402 | [A402] Water transportation | 0.4799976
403 | [A403] Air transportation | 0.3480294
404 | [A404] Pipelines, except natural gas | 0.3317085
405 | [A405] Freight forwarders and other transportation services | 0.3239747
406 | [A406] Arrangement of passenger transportation | 0.1824006
407 | [A407] Telephone, telgraph communications, and communications services n.e.c. | 0.1928248
408 | [A408] Cable and other pay television services | 0.259037
409 | [A409] Radio and TV broadcasting | 0.2431469
410 | [A410] Electric services (utilities) | 1.081708
411 | [A411] Natural gas transportation | 0.4826094
412 | [A412] Natural gas distribution | 0.6168046
413 | [A413] Water supply and sewerage systems | 0.3674429
414 | [A414] Wholesale trade | 0.2220558
415 | [A415] Retail trade, except eating and drinking | 0.1975857
416 | [A416] Banking | 0.118009
417 | [A417] Credit agencies other than banks | 0.1256124
418 | [A418] Security and commodity brokers | 0.1304351
419 | [A419] Insurance carriers | 0.1229094
420 | [A420] Insurance agents, brokers, and services | 0.1327256
421 | [A421] Owner-occupied dwellings | 0.1947572
422 | [A422] Real estate agents, managers, operators, and lessors | 0.3076329
423 | [A423] Royalties | 0.1773732
424 | [A424] Hotels | 0.3023452
425 | [A425] Other lodging places | 0.4665234
426 | [A426] Laundry, cleaning, garment services, and shoe repair | 0.3672992
427 | [A427] Funeral service and crematories | 0.2769246
428 | [A428] Portrait photographic studios, and other miscellaneous personal services | 0.3156938
429 | [A429] Electrical repair shops | 0.2644269
430 | [A430] Watch, clock, jewelry, and furniture repair | 0.3243048
431 | [A431] Beauty and barber shops | 0.4226637
432 | [A432] Miscellaneous repair shops | 0.2539615
433 | [A433] Services to dwellings and other buildings | 0.1966559
434 | [A434] Personnel supply services | 0.07142555
435 | [A435] Computer and data processing services; including own-account software | 0.2813001
436 | [A436] Detective and protective services | 0.09760406
437 | [A437] Miscellaneous equipment rental and leasing | 0.348182
438 | [A438] Photofinishing labs and commercial photography | 0.2124014
439 | [A439] Other business services | 0.219858
440 | [A440] Management and public relations services | 0.2460226
441 | [A441] Research, development, and testing services, except noncommercial | 0.2607032
442 | [A442] Advertising | 0.3560844
443 | [A443] Legal services | 0.1681546
444 | [A444] Engineering, architectural, and surveying services | 0.2443457
445 | [A445] Accounting, auditing and bookkeeping, and miscellaneous services, n.e.c. | 0.2339433
446 | [A446] Eating and drinking places | 0.4820381
447 | [A447] Automotive rental and leasing, without drivers | 0.38219
448 | [A448] Automotive repair shops and services | 0.3015908
449 | [A449] Automobile parking and car washes | 0.1987707
450 | [A450] Motion picture services and theaters | 0.2214497
451 | [A451] Video tape rental | 0.2570188
452 | [A452] Theatrical producers (except motion picture), bands, orchestras and entertainers | 0.2232354
453 | [A453] Bowling centers | 0.2848539
454 | [A454] Professional sports clubs and promoters | 0.1644591
455 | [A455] Racing, including track operation | 0.2126964
456 | [A456] Physical fitness facilities and membership sports and recreation clubs | 0.2565389
457 | [A457] Other amusement and recreation services | 0.2134246
458 | [A458] Doctors and dentists | 0.1143913
459 | [A459] Hospitals | 0.3654115
460 | [A460] Nursing and personal care facilities | 0.2248637
461 | [A461] Other medical and health services | 0.1561711
462 | [A462] Veterinary services | 0.342052
463 | [A463] Other medical and health services | 0.1938527
464 | [A464] Elementary and secondary schools | 0.2033099
465 | [A465] Colleges, universities, and professional schools | 0.1869717
466 | [A466] Private libraries, vocational schools, and educational services, n.e.c. | 0.164631
467 | [A467] Business associations and professional membership organizations | 0.3081778
468 | [A468] Labor organizations, civic, social, and fraternal associations | 0.3058735
469 | [A469] Religious organizations | 0.1173128
470 | [A470] Other membership organizations | 0.4015473
471 | [A471] Job training and related services | 0.2207904
472 | [A472] Child day care services | 0.2711062
473 | [A473] Residential care | 0.2983647
474 | [A474] Social services, n.e.c. | 0.3892822
475 | [A475] U.S. Postal Service | 1.095122
476 | [A476] Other Federal Government enterprises | 0.7553392
477 | [A477] Other State and local government enterprises | 1.641
478 | [A478] General government industry | 0.005233407